## 1.499 SF SV
1.499 Semi-Finished SV Lens 70MM
Refractive index(Ne) : 1.498
Abbe Value(Vd) : 58
Specific Gravity : 1.32
Lens Diameter (Ø)(mm) | Nominal Curve |  | Reference |  | Front Curve
| Front | Back | *CT | *ET | SAG 50㎜ | Radius | True Curve
1.53
70mm | 0.5 | 4 | 8 | 12 | 0.34 | 919.29 | 0.577
| 2 | 5 | 7.5 | 12 | 1.22 | 256.76 | 2.064
| 4 | 6 | 6.5 | 9.5 | 2.45 | 128.78 | 4.116
| 5 | 6 | 6.5 | 7.5 | 3.06 | 103.65 | 5.113
| 6 | 6 | 7.5 | 7.5 | 3.72 | 85.87 | 6.172
| 7 | 6 | 8.5 | 7.5 | 4.41 | 73.07 | 7.25
| 8 | 6 | 8.5 | 6 | 5.07 | 64.17 | 8.26
| 10 | 6 | 11.5 | 5 | 6.61 | 50.58 | 10.48

## 1.499 SF SV POLARIZED
1.499 Semi-Finished SV Polarized Lens 75MM
Refractive index(Ne) : 1.498
Abbe Value(Vd) : 58
Specific Gravity : 1.32
Lens Diameter (Ø)(mm) | Nominal Curve |  | Reference |  | Front Curve
| Front | Back | *CT | *ET | SAG 50㎜ | Radius | True Curve
1.53
75mm | 2 | 4.19 | 11.7 | 12 | 1.48 | 211.89 | 2.501
| 4 | 4.1 | 10.4 | 11.6 | 2.64 | 119.69 | 4.428
| 6 | 6.15 | 10.3 | 10.4 | 3.76 | 84.99 | 6.236

## 1.499 SF FT BIFOCAL
1.499 Semi-Finished FT Bifocal Lens 70/28MM
Refractive index(Ne) : 1.498
Abbe Value(Vd) : 58
Specific Gravity : 1.32
Lens Diameter (Ø)(mm) | Nominal Curve |  | Reference |  | Front Curve |  |  | SEG. INSET (mm) | ADD POWER
| Front | Back | *CT | *ET | SAG 50㎜ | Radius | True Curve
1.53
70/28mm | 2 | 5 | 7.1 | 10 | 1.42 | 220.78 | 2.4 | 5 | +1.00~+3.00
| 4 | 5 | 8 | 9.5 | 2.52 | 125.27 | 4.23 | 5 | +1.00~+3.00
| 6 | 6 | 6.9 | 7.5 | 3.7 | 86.31 | 6.14 | 5 | +1.00~+3.00
| 8 | 6 | 8.6 | 6 | 5.1 | 63.82 | 8.3 | 5 | +1.00~+3.00

## 1.499 SF RT BIFOCAL
1.499 Semi-Finished RT/Inv. Bifocal Lens 70/28MM
Refractive index(Ne) : 1.498
Abbe Value(Vd) : 58
Specific Gravity : 1.32
Lens Diameter (Ø)(mm) | Nominal Curve |  | Reference |  | Front Curve |  |  | ADD POWER
| Front | Back | *CT | *ET | SAG 50㎜ | Radius | True Curve
1.53
70/28mm | 2 | 5 | 6.5 | 10 | 1.42 | 220.78 | 2.4 | +1.00~+3.00
| 4 | 5 | 8 | 9.5 | 2.52 | 125.27 | 4.23 | +1.00~+3.00
| 6 | 6 | 7 | 7.5 | 3.7 | 86.31 | 6.14 | +1.00~+3.00
| 8 | 6 | 8.6 | 6 | 5.1 | 63.82 | 8.3 | +1.00~+3.00

## 1.499 SF PROG.
1.499 Semi-Finished Progressive Lens 70/14MM & 70/17MM
Refractive index(Ne) : 1.498
Abbe Value(Vd) : 58
Specific Gravity : 1.32
Lens Diameter (Ø)(mm) | Nominal Curve |  | Reference |  | Front Curve |  |  | ADD POWER
| Front | Back | *CT | *ET | SAG 50㎜ | Radius | True Curve
1.53
70/14-17mm | 2 | 5 | 7.2 | 10 | 1.74 | 180.47 | 2.937 | +1.00~+3.00
| 4 | 5 | 8.4 | 9.5 | 2.67 | 118.38 | 4.477 | +1.00~+3.00
| 6 | 6 | 7.5 | 7.5 | 3.97 | 80.7 | 6.568 | +1.00~+3.00
| 8 | 6 | 8.7 | 6 | 4.89 | 66.35 | 7.988 | +1.00~+3.00

## 1.56 SF SV
1.56 Semi-Finished SV Lens 70MM - Blanco & Photo
Refractive index(Ne) : 1.558
Abbe Value(Vd) : 38
Specific Gravity : 1.28
Lens Diameter (Ø)(mm) | Nominal Curve |  | Reference |  | Front Curve
| Front | Back | *CT | *ET | SAG 50㎜ | Radius | True Curve
1.53
70mm | 0 | 6 | 5.8 | 14 | 0.02 | 15625.01 | 0.034
| 0.5 | 6 | 6.8 | 14 | 0.33 | 947.13 | 0.56
| 1 | 6 | 5.6 | 12 | 0.7 | 446.78 | 1.186
| 2 | 6 | 6.5 | 12 | 1.22 | 256.76 | 2.064
| 3 | 6 | 5.8 | 10 | 1.84 | 170.76 | 3.104
| 4 | 6 | 6.7 | 9.5 | 2.44 | 129.29 | 4.099
| 5 | 6 | 6 | 7.5 | 3.05 | 103.98 | 5.097
| 6 | 6 | 7.5 | 7.5 | 3.72 | 85.87 | 6.172
| 8 | 6 | 9.5 | 6.5 | 5.07 | 64.17 | 8.259
| 10 | 6 | 13 | 6.5 | 6.61 | 50.58 | 10.478

## 1.56 SF SV BRC
1.56 Semi-Finished SV Lens 70MM - Blue Blocker
Refractive index(Ne) : 1.558
Abbe Value(Vd) : 38
Specific Gravity : 1.28
Lens Diameter (Ø)(mm) | Nominal Curve |  | Reference |  | Front Curve
| Front | Back | *CT | *ET | SAG 50㎜ | Radius | True Curve
1.53
70mm | 0 | 6 | 5.8 | 14 | 0.03 | 10416.68 | 0.051
| 0.5 | 6 | 6.8 | 14 | 0.35 | 947.13 | 0.56
| 1 | 6 | 5.6 | 12 | 0.7 | 446.78 | 1.186
| 2 | 6 | 6.5 | 12 | 1.22 | 256.76 | 2.064
| 3 | 6 | 5.8 | 10 | 1.84 | 170.76 | 3.104
| 4 | 6 | 6.3 | 9.5 | 2.44 | 129.29 | 4.099
| 5 | 6 | 6 | 7.5 | 3.05 | 103.98 | 5.097
| 6 | 6 | 7.3 | 7.5 | 3.72 | 85.87 | 6.172
| 8 | 6 | 10.5 | 7 | 5.07 | 64.17 | 8.259
| 10 | 6 | 13 | 6.5 | 6.61 | 50.58 | 10.478

## 1.56 SF FT BIFOCAL
1.56 Semi-Finished FT Bifocal Lens 70/28MM - Blanco & Photo & BRC
Refractive index(Ne) : 1.558
Abbe Value(Vd) : 38
Specific Gravity : 1.28
Lens Diameter (Ø)(mm) | Nominal Curve |  | Reference |  | Front Curve |  |  | ADD POWER
| Front | Back | *CT | *ET | SAG 50㎜ | Radius | True Curve
1.53
70/28mm | 2 | 6 | 8.5 | 12 | 1.41 | 222.34 | 2.384 | +1.00~+3.00
| 4 | 6 | 6.8 | 9.5 | 2.51 | 125.76 | 4.214 | +1.00~+3.00
| 6 | 6 | 7.5 | 7.5 | 3.71 | 86.09 | 6.156 | +1.00~+3.00
| 8 | 6 | 8.5 | 6 | 5.08 | 64.06 | 8.273 | +1.00~+3.00

## 1.56 SF RT BIFOCAL
1.56 Semi-Finished RT/Inv. Bifocal Lens 70/28MM - Blanco & Photo & BRC
Refractive index(Ne) : 1.558
Abbe Value(Vd) : 38
Specific Gravity : 1.28
Lens Diameter (Ø)(mm) | Nominal Curve |  | Reference |  | Front Curve |  |  | ADD POWER
| Front | Back | *CT | *ET | SAG 50㎜ | Radius | True Curve
1.53
70/28mm | 2 | 6 | 7.50 | 12.00 | 1.41 | 221.17 | 2.4 | +1.00~+3.00
| 4 | 6 | 7.00 | 10.00 | 2.45 | 127.49 | 4.16 | +1.00~+3.00
| 6 | 6 | 9.00 | 8.00 | 3.59 | 86.98 | 6.09 | +1.00~+3.00
| 8 | 6 | 9.50 | 6.00 | 4.82 | 64.77 | 8.18 | +1.00~+3.00

## 1.56 SF PROG.
156 Semi-Finished Progressive Lens 70/14MM - Blanco & Photo
Refractive index(Ne) : 1.558
Abbe Value(Vd) : 38
Specific Gravity : 1.28
Lens Diameter (Ø)(mm) | Nominal Curve |  | Reference |  | Front Curve |  |  | ADD POWER
| Front | Back | *CT | *ET | SAG 50㎜ | Radius | True Curve
1.53
70/12-14mm | 2 | 4 | 8 | 10 | 1.7 | 184.23 | 2.88 | +1.00~+3.00
| 4 | 4 | 6 | 7 | 2.53 | 123.53 | 4.29 | +1.00~+3.00
| 6 | 6 | 7.5 | 7 | 3.73 | 83.72 | 6.33 | +1.00~+3.00
| 8 | 6 | 8 | 6 | 4.63 | 67.55 | 7.85 | +1.00~+3.00

## 1.56 SF PROG. BRC
156 Semi-Finished Progressive Lens 70/12MM or 70/14MM - Blue Blocker
Refractive index(Ne) : 1.558
Abbe Value(Vd) : 38
Specific Gravity : 1.28
Lens Diameter (Ø)(mm) | Nominal Curve |  | Reference |  | Front Curve |  |  | ADD POWER
| Front | Back | *CT | *ET | SAG 50㎜ | Radius | True Curve
1.53
70/12-14mm | 2 | 4 | 9 | 10 | 1.7 | 184.23 | 2.88 | +1.00~+3.00
| 4 | 4 | 10 | 9 | 2.63 | 120.4 | 4.402 | +1.00~+3.00
| 6 | 6 | 7.5 | 7 | 3.94 | 81.28 | 6.521 | +1.00~+3.00
| 8 | 6 | 9.5 | 6.5 | 4.88 | 66.48 | 7.972 | +1.00~+3.00

## 1.56 SF 3+13 FREEFROM PROG.
1.56 Semi Finished 3+13 Freeform Progressive Lens 75mm
1.Refractive index(Ne) : 1.558
2.Abbe Value(Vd) : 38
3.Specific Gravity : 1.28
Lens Diameter (Ø)(mm) | Nominal Curve |  | Reference |  | Front Curve |  |  | ADD POWER
| Front | Back | *CT | *ET | *SAG | Radius | True Curve
[5 empty] | 50mm |  | 1.53
72mm | 1 | 5.98 | 7.6 | 12.8 | 0.94 | 339.28 | 1.5621 | +1.00~+3.00
75mm | 3 | 4.96 | 7.3 | 9.2 | 2.08 | 151.28 | 3.5034 | +1.00~+3.00
75mm | 5 | 5.98 | 7.7 | 7.7 | 3.49 | 92.01 | 5.7602 | +1.00~+3.00

## PC SF SV
PC 1.59 Semi-Finished Single Vision 75mm (Spherical) - Blanco & Photo & BRC
Refractive index(Ne) : 1.591
Abbe Value(Vd) : 31
Specific Gravity : 1.20
Lens Diameter (Ø)(mm) | Nominal Curve |  | Reference |  | Front Curve |  |  | Back Curve
| Front | Back | *CT | *ET | SAG 50㎜ | Radius | True Curve | Radius | True Curve
[7 empty] | 1.53 |  | 1.53
75mm | 0.50D | 5.7 | 8.5 | 14.8 | 0.26 | 1202.05 | 0.441 | 102.807 | 5.155
| 1.00D | 5.7 | 8 | 13.5 | 0.69 | 453.24 | 1.169 | 102.807 | 5.155
| 2.00D | 5.7 | 7.5 | 11.7 | 1.22 | 256.76 | 2.064 | 102.807 | 5.155
| 3.00D | 5.7 | 7 | 10 | 1.8 | 174.51 | 3.037 | 102.807 | 5.155
| 4.00D | 5.7 | 7.2 | 8.6 | 2.48 | 127.25 | 4.165 | 102.807 | 5.155
| 5.25D | 5.7 | 8 | 8 | 3.17 | 100.17 | 5.291 | 102.807 | 5.155
| 6.25D | 5.7 | 8.7 | 7 | 3.86 | 82.89 | 6.394 | 102.807 | 5.155
| 7.50D | 5.7 | 10.8 | 7 | 4.58 | 70.52 | 7.516 | 102.807 | 5.155
| 8.50D | 5.7 | 10.9 | 5.5 | 5.32 | 61.4 | 8.632 | 102.807 | 5.155
| 9.75D | 5.7 | 12.75 | 5.1 | 6 | 55.08 | 9.622 | 102.807 | 5.155

## PC SF SV 80MM
PC 1.59 Semi-Finished Single Vision 80mm- Blanco & Photo & BRC
Refractive index(Ne) : 1.591
Abbe Value(Vd) : 31
Specific Gravity : 1.20
Lens Diameter (Ø)(mm) | Nominal Curve |  | Reference |  | Front Curve
| Front | Back | *CT | *ET | SAG 50㎜ | Radius | True Curve
1.53
80mm | 0.50D | 6.25 | 8.50 | 17.70 | 0.36 | 868.24 | 0.610
| 2.00D | 6.25 | 8.8 | 16.5 | 1.25 | 250.63 | 2.115
| 4.00D | 6.25 | 8.8 | 12.6 | 2.47 | 127.75 | 4.149
| 6.25D | 6.25 | 8.1 | 8 | 3.91 | 81.88 | 6.473
| 8.50D | 7.5 | 9 | 6.75 | 5.33 | 61.3 | 8.646

## PC SF FT BIFOCAL
PC 1.59 Semi-Finished FT Bifocal Lens 75/28mm- Blanco & Photo & BRC
Refractive index(Ne) : 1.591
Abbe Value(Vd) : 31
Specific Gravity : 1.20
Lens Diameter (Ø)(mm) | Nominal Curve |  | Reference |  | Front Curve |  |  | ADD POWER
| Front | Back | *CT | *ET | SAG 50㎜ | Radius | True Curve
1.53
75/28mm | 2 | 5.15 | 7.5 | 11.7 | 1.26 | 248.65 | 2.132 | +1.00~+3.00
| 4 | 5.15 | 7.2 | 8.6 | 2.5 | 126.25 | 4.198 | +1.00~+3.00
| 6 | 5.15 | 8.3 | 6.8 | 3.68 | 86.76 | 6.109 | +1.00~+3.00

## PC SF BLENDED BIFOCAL
PC 1.59 Semi-Finished Blended Bifocal Lens 70/28mm - Blanco & Photo & BRC
Refractive index(Ne) : 1.591
Abbe Value(Vd) : 31
Specific Gravity : 1.20
Lens Diameter (Ø)(mm) | Nominal Curve |  | Reference |  | Front Curve |  |  | ADD POWER
| Front | Back | *CT | *ET | SAG 50㎜ | Radius | True Curve
1.53
70/28mm | 4 | 5.15 | 8.3 | 9.65 | 2.48 | 127.25 | 4.165 | +1.00~+3.00
| 6 | 5.15 | 7.8 | 6.85 | 3.71 | 86.09 | 6.156 | +1.00~+3.00

## PC SF PROG.
PC 1.59 Semi-Finished Progressive Lens 75/14MM - Blanco & Photo & BRC
Refractive index(Ne) : 1.591
Abbe Value(Vd) : 31
Specific Gravity : 1.20
Lens Diameter (Ø)(mm) | Nominal Curve |  | Reference |  | Front Curve |  |  | Fitting Cross above MRP | ADD POWER
| Front | Back | *CT | *ET | SAG 50㎜ | Radius | True Curve
1.53
75/14mm | 2.75 | 5.15 | 8.9 | 10.5 | 2.03 | 154.96 | 3.42 | 2 | +1.00~+3.00
| 4.75 | 5.15 | 7.6 | 6.7 | 3 | 105.67 | 5.016 | 2 | +1.00~+3.00
| 6.75 | 5.15 | 11 | 6.7 | 4.35 | 74.01 | 7.161 | 2 | +1.00~+3.00

## 1.61 SF SV
1.61 (MR) Semi-Finished Single Vision 70mm - Blanco & Photo (Spheric)
1.Refractive index(Ne) : 1.60
2.Abbe Value(Vd) : 42
3.Specific Gravity : 1.30
Lens Diameter (Ø)(mm) | Nominal Curve |  | Reference |  | Front Curve
| Front | Back | *CT | *ET | SAG 50㎜ | Radius | True Curve
1.53
70mm | 0 | 7.75 | 10 | 17.6 | 0.01 | 31250.01 | 0.017
| 0.75 | 7.75 | 7 | 13.8 | 0.37 | 844.78 | 0.627
| 2 | 6.75 | 7 | 11.85 | 0.93 | 336.49 | 1.575
| 3.5 | 5.5 | 7 | 9.1 | 1.67 | 187.96 | 2.82
| 4.75 | 5.5 | 7.5 | 8.35 | 2.23 | 141.25 | 3.752
| 6 | 6.75 | 7.5 | 6.9 | 2.91 | 108.84 | 4.87
| 7.5 | 6.75 | 9 | 8.1 | 3.67 | 86.98 | 6.093
| 9 | 6.75 | 9 | 6.6 | 4.45 | 72.45 | 7.315
| 10.75 | 6.75 | 10 | 5.35 | 5.44 | 60.16 | 8.81

## 1.67 SF SV
1.67 (MR-7) Semi-Finished Single Vision 70mm - Blanco & Photo (Spheric)
1.Refractive index(Ne) : 1.67
2.Abbe Value(Vd) : 32
3.Specific Gravity : 1.35
Lens Diameter (Ø)(mm) | Nominal Curve |  | Reference |  | Front Curve
| Front | Back | *CT | *ET | SAG 50㎜ | Radius | True Curve
1.53
70mm | 0 | 7.75 | 10 | 17.6 | 0.01 | 31250.01 | 0.017
| 0.75 | 7.75 | 7 | 13.8 | 0.38 | 822.56 | 0.644
| 2 | 6.75 | 7 | 11.85 | 0.94 | 332.92 | 1.592
| 3.5 | 5.5 | 7 | 9.1 | 1.68 | 186.85 | 2.837
| 4.75 | 5.5 | 7.5 | 8.35 | 2.24 | 140.63 | 3.7688
| 6 | 6.75 | 7.5 | 6.9 | 2.92 | 108.48 | 4.8857
| 7.5 | 6.75 | 9 | 8.1 | 3.68 | 86.76 | 6.1088
| 9 | 6.75 | 9 | 6.6 | 4.47 | 72.15 | 7.3458
| 10.75 | 6.75 | 10 | 5.35 | 5.44 | 59.96 | 8.8392

## 1.67 SF 3+13 FREEFORM PROG.
1.67 Semi-Finished 3+13 Freeform Progressive - Blue Blocker, Blue Blocker Photo Lens 75/14MM
1.Refractive index(Ne) : 1.67
2.Abbe Value(Vd) : 32
3.Specific Gravity : 1.35
Lens Diameter (Ø)(mm) | Nominal Curve |  | Reference |  | Front Curve |  |  | MRP Decentered | Fitting Cross above MRP | ADD POWER
| Front | Back | *CT | *ET | SAG 50㎜ | Radius | True Curve
1.53
75/13mm | 1 | 6 | 7.7 | 13.3 | 0.89 | 351.57 | 1.5 | 0 | 2 | +1.00~+3.00
| 3 | 6 | 7.7 | 9.3 | 2.08 | 151.28 | 3.5 | 0 | 2 | +1.00~+3.00
| 5 | 6 | 7.7 | 8.3 | 3.17 | 100.17 | 5.29 | 0 | 2 | +1.00~+3.00